## Cobalt Alloys
Typical Cobalt Alloy specifications we trade
Material Type | Co | Cr | Ni | W | Mo | C | Fe | Al | B | Cu | Ta | Others
Stellite® 4 | 53 | 31 | 3.0* | 14 | 1.5* | 1.0* | 3.0* |  |  |  |  | 1% Mn/ 1.5% Si
Stellite® 6 | 66 | 30 | 3.0* | 4.5 | 1.5* | 1.1 | 3.0*
Stellite® 8 (F75) | Co: 63; Cr: 30; Mo: 6.25; C: 0.25 | 0.45% Mn/ 0.6% Si
Stellite® 12 | Co: 59; Cr: 30; Ni: 3.0*; W: 9; C: 1.5; Fe: 3.0* | 1% Mn/ 1% Si
Stellite® 19 | Co: 52; Cr: 31; Ni: 3.0*; W: 10.5; C: 0.7; Fe: 3.0* | 1% Mn/ 1% Si
Stellite® 21 | 60 | 27 | 2.5* |  | 5.5 | 0.25 | 3.0* |  | 0.005 |  |  | 1% Mn/ 1% Si
Stellite® 25 (L605) | Co: 52; Cr: 20; Ni: 10; W: 15; C: 0.15*; Fe: 2.00*
Stellite® 30 | Co: 50; Cr: 26; Ni: 15; Mo: 6; C: 0.45*; Fe: 2.0* | 0.3% Mn/ 0.6% Si
Stellite® 31 (X40) | Co: 56; Cr: 25; Ni: 10; W: 7; C: 0.5 | 0.6% Mn/ 0.5% Si
Stellite® X45 | 56 | 25 | 10.5 | 7.5 | 0.5* | 0.3* | 2.0* |  | 0.015
Stellite® 188 | Co: 37; Cr: 22; Ni: 22; W: 14; C: 0.1; Fe: 3.0* | 1.25% Mn
Elgiloy | Co: 40; Cr: 20; Ni: 15; Mo: 7; C: 0.15; Fe: 17 | 0.04% Be
Umco 50 | Co: 50; Cr: 28; C: 0.12; Fe: 20 | 0.5% Mn/ 0.75% Si
Umco 51 | Co: 48; Cr: 28; Fe: 20 | 2% Nb/ 0.7% Si
Mar M 509 | Co: 50; Cr: 23.5; Ni: 10; W: 7; C: 0.6; Fe: 2.0* | Ta- 3.5%/ Ti 0.2%/ Zr 0.5%
FSX 414 | 48 | 30 | 10.5 | 7 |  | 0.3* | 1.5* |  | 0.015*
MP35N | Co: 35; Cr: 20; Ni: 35; Mo: 10
MP159 | Co: 35; Cr: 19; Ni: 25; Mo: 7; Fe: 9; Al: 0.2 | Ti 3%/ Cb 0.6%
WI-52 | Cr: 21; Ni: 1; W: 11; C: 0.45; Fe: 2 | 2% Cb/ 0.5% Mn/ 0.5% Si
Cobalt Iron Alloys | Co | Cr | Ni | W | Mo | C | Fe | Al | B | Cu | V
Permendur | Co: 50; Fe: 49.6 | 0.4% Mn
Permendur 2V (Hiperco 50) | Co: 48.5; Fe: 49.5; V: 10 | V-2%
Hyperco | Co: 35; Cr: 1; Fe: 63
Hyperco 50 | Co: 49; Fe: 48; V: 2
Hyperco 35 | Co: 35; Cr: 0.5*; Ni: 0.3*; Fe: 63
Hyperco 27 | Co: 27; Mo: 0.3*; Fe: 71; V: 0.5* | 0.3%* Mn
Hyperco 27 2v | Co: 27; Fe: 70; V: 2
Vicalloy | Co: 52; Fe: 38

## Nickel Alloys
Typical Nickel Alloy specifications we trade
Material type | Ni | Cr | Co | Mo | W | Fe | Al | Ti | Cu | Nb | Other
Hastelloy A | Ni: 57; Cr: 1.0*; Mo: 21; Fe: 19
Hastelloy B | Ni: 62; Cr: 1.0*; Co: 2.5*; Mo: 28; Fe: 5.5 | 0.4% V
Hastelloy D | Ni: 85; Cr: 1.0*; Fe: 1.0*; Cu: 4.0* | 9% Si
Hastelloy F | 45 | 22 | 2.5* | 6 | 1.0* | 18 |  |  |  | 2
Hastelloy G | 44 | 22 |  | 6.5 | 1.0* | 20 |  |  | 2 | 2
Hastelloy N | 72 | 7 | 0.2 | 16.5 | 0.5 | 5.0* | 0.25 | 0.25 |  |  | 0.01% B
Hastelloy R | 66 | 15.5 | 1.5* | 5 |  | 7.0* | 2.2 | 2.5
Hastelloy S | Ni: 68; Cr: 15.5; Mo: 14.5; Fe: 1 | 0.5%Mn 0.4% Si
Hastelloy W | Ni: 63; Cr: 5; Co: 2.5*; Mo: 24.5; Fe: 5.5 | 0.6% V
Hastelloy X | 47 | 22 | 1.5 | 9 | 0.6 | 18.5
Hastelloy C276 | 56 | 16 | 2.5* | 17 | 4 | 5.5 | 0.4* |  |  |  | 0.35% V
Hastelloy C22 | 54 | 21 | 2.5* | 14 | 3 | 5.0* | 0.4* |  |  |  | 0.35% v
Hastelloy C4 | 54 | 16 | 1.25* | 16 |  | 2.0* | 0.4* | 0.5*
Inconel 600 | Ni: 75.5; Cr: 15.5; Fe: 7
Inconel 601 | Ni: 60.5; Cr: 23; Fe: 14.1; Al: 1.35
Inconel 702 | Ni: 79; Cr: 15.6; Fe: 0.4; Al: 3.4; Ti: 0.7
Inconel 713C | 72 | 13.4 |  | 4.5 |  | 1.5* | 6.2 | 1.0* |  | 2.3
Inconel 718 | 53 | 18.5 |  | 3 |  | 18 |  | 0.8 |  | 5
Inconel 800 | Ni: 32; Cr: 20; Fe: 47
Inconel 825 | 40 | 21 |  | 3 |  | 32 |  | 1 | 2
Inconel 901 | 42 | 12.5 | 1.0* | 5.7 |  | 35 | 0.35* | 2.9
Inconel 792 | 61 | 12.5 | 9 | 2 | 3.9 |  | 3.2 | 4.2 |  |  | 4.2% Ta/ 1% Hf
Inconel 738 | 61 | 16 | 8.5 | 1.75 | 2.6 | 0.5 | 3.4 | 3.4 |  | 0.9 | 1.75% Ta
Inconel 939 | 48 | 22.4 | 19 |  | 2 |  | 1.9 | 3.7 |  | 1 | 1.4% Ta
GMR 235 | 63 | 15.5 |  | 3.2 |  | 10 | 3.7 | 2 |  |  | 0.06% B
Nimonic 75 | Ni: 77; Cr: 20; Fe: 5.0*; Al: 0.15; Ti: 0.4
Nimonic 80 | 74 | 20 | 2.0* |  |  | 1.5* | 1.3 | 2.2
Nimonic 81 | Ni: 65; Cr: 30; Fe: 1.0*; Al: 1; Ti: 1.75
Nimonic 90 | 57 | 20 | 16 |  |  | 5.0* | 1.5 | 2.5
Nimonic 91 | Ni: 47.5; Cr: 28.5; Co: 20; Al: 1.2; Ti: 2.3
Nimonic 105 | 53 | 15 | 20 | 5 |  | 1.0* | 4.7 | 1.2
Nimonic 115 | 57 | 15 | 15 | 3.5 |  | 1.0* | 5 | 4
Nimonic C263 | 50 | 20 | 20 | 5.9 |  | 0.75* | 0.5 | 2.2
Nimonic C1023 | 56 | 15.5 | 9.5 | 8 |  | 0.25 | 4.3 | 3.6
GTD 111 | 59 | 14 | 9.5 | 1.5 | 3.8 | 0.5* | 3 | 4.9 |  |  | 2.8% Ta/ 0.02*% B
GTD 222 | 50 | 22.5 | 19 |  | 2 | 0.25* | 1.2 | 2.3 |  | 0.8 | 1.0% Ta
Rene 41 | 52 | 19 | 11 | 10 |  | 5.0* | 1.6 | 3.2
Rene 77 (Udimet 700) | 52 | 15 | 15 | 4 |  | 0.5* | 4.2 | 3.5 |  |  | 0.02*% B
Rene 80 | 60 | 14 | 9.5 | 4 | 4 |  | 3 | 5
Rene 88 | 55 | 16 | 13 | 4 | 4 | 0.25 | 2.1 | 3.75 |  | 0.7 | 0.02% B
Rene 125 | 59 | 9 | 10 | 2 |  |  | 4.8 | 2.6 |  |  | 3.8% Ta/ 1.6% Hf / 7% W
Waspalloy | 56 | 19 | 14 | 4.2 |  | 1.5* | 1.4 | 3 |  |  | 0.1% Zr
Udimet 500 | 53 | 17.5 | 16.5 | 4 |  | 4 | 2.9 | 3.9 |  |  | 0.01 B
Udimet 520 | 56 | 19 | 12 | 6 | 1 | 1 | 2 | 3
Udimet 600 | 52 | 17.5 | 16.5 | 4 |  | 4.0* | 4.2 | 2.9 |  |  | 0.04*% B
Mar M 246 | 600 | 9 | 10 | 2.5 | 10 | 0.15 | 5.5 | 1.5 |  |  | 1.5% Ta
PWA 663 (B1900) | 64 | 8 | 10 | 6 |  |  | 6 | 1 |  |  | 1% Zr/ 4% Ta
Mar M 200 | 60 | 9 | 10 |  | 12 |  | 5 | 2 |  | 1 | 0.12% B
Mar M 002 | 59 | 10 | 10 |  | 10 | 1.0* | 5 | 1.5 |  |  | 2.5% Ta / 1.5% Hf
Mar M 247 | 58 | 8.5 | 10 | 0.6 | 10 | 0.5* | 5.5 | 1 |  |  | 3% Ta
Alloy 230 | 57.5 | 22 |  | 2 | 14 | 3 | 0.3 |  |  |  | 0.1% C/0.5% Mn/0.4% Si
Kovar | Ni: 29; Co: 17; W: 54
N155 (Multimet) | 20 | 21 | 20 | 3 | 2.5 | 30.35 |  |  |  |  | 0.5% C/ Ta 1%/ Si 0.5%

## Tungsten Alloys
Typical Tungsten Alloy specifications we trade
Material type | W | Ni | Cu | Fe | Co | C | Others
Mallory 1000 | 90 | 6 | 4
Mallory 2000 | 95 | 3.5 | 1.5
Mallory 3000 | 90 | 7 |  | 3
Mallory 3925 | 92.5 | 5.25 |  | 2.2
Mallory 3950 | 95 | 3.5 |  | 1.5
Mallory 3970 | 97 | 2 |  | 1*
Tungsten Carbide straight grade | 87 |  |  |  | 6 | 6
Tungsten Carbide TiC TaC | 81 |  |  |  | 6 | 6 | TaC 3%/ TiC 4%

## Titanium and Titanium alloys
Typical Titanium and Titanium Alloy specifications we trade
Material type | Ti | Al | V | Sn | Mn | Zr | Mo | Cu | Cr | Si | Others
CP Grade 1 | Ti: Bal | 0.18% O2/0.20% Fe
CP Grade 2 | Ti: Bal | 0.25% O2/ 0.3% Fe
CP Grade 3 | Ti: Bal | 0.35% O2/ 0.35% Fe
CP Grade 4 | Ti: Bal | 0.5% O2/ 0.4% Fe
Ti 6-6-2 | Ti: Bal; Al: 6; V: 6; Sn: 2
Ti 6-2-4-2 | Ti: Bal; Al: 6; Sn: 2; Zr: 4; Mo: 2
Ti 6-2-4-6 | Ti: Bal; Al: 6; Sn: 2; Zr: 4; Mo: 6
Ti 3-2-5 | Ti: Bal; Al: 3; V: 2.5
Ti 8-1-1 | Ti: Bal; Al: 8; V: 1; Mo: 1
Ti 230 | Ti: Bal; Cu: 2.5
Ti 260 | Ti: Bal | 0.2% Pd
Ti 314 | Ti: Bal; Al: 4; Mn: 4
Ti 315 | Ti: Bal; Al: 2; Mn: 2
Ti 317 | Ti: Bal; Al: 5; Sn: 2.5
Ti 318 | Ti: Bal; Al: 6; V: 4
Ti 443 | Ti: Bal; V: 11; Cr: 15
Ti 550 | Ti: Bal; Al: 4; Sn: 2; Mo: 4; Si: 0.5
Ti 551 | Ti: Bal; Al: 4; Sn: 4; Mo: 4; Si: 0.5
Ti 679 | Bal | 2.25 |  | 11 |  | 5 | 1 |  |  | 0.2
Ti 680 | Ti: Bal; Al: 2.25; Sn: 11; Mo: 4; Si: 0.2
Ti 684 | Ti: Bal; Al: 6; Zr: 5; Si: 0.3 | 1% W
Ti 685 | Ti: Bal; Al: 6; Zr: 5; Mo: 0.5; Si: 0.25
Ti 700 | Bal | 6 |  |  |  | 5 | 4 | 1 |  | 0.25
Ti 820 | Bal | 5.5 |  | 3.5 |  | 3 | 0.3 |  |  | 0.3 | 1% Nb

## High speed steel alloys
Typical High speed steel Alloy specifications we trade
Material Type | Fe | Co | Cr | Ni | Fe | Mo | V | W | C | others
M1 grade | Bal |  | 4 |  |  | 8.5 | 1 | 1.5 | 0.85
M2 grade | Bal |  | 4 |  |  | 5 | 2 | 6 | 1.0*
M3 grade | Bal |  | 5 |  |  | 5 | 2.4 | 6 | 1.05*
M4 grade | Bal |  | 4 |  |  | 4.5 | 4 | 5.5 | 1.3
M6 grade | Fe: Bal; Co: 12; Mo: 5; W: 4
M7 grade | Bal |  | 4 |  |  | 8.75 | 2 | 1.75 | 1
M8 grade | Bal |  | 4 |  |  | 5 | 1.5 | 5 | 0.8 | Cb 1.25%
M10 grade | Fe: Bal; Cr: 4; Mo: 8; V: 2; C: 1.0*
M11 grade | Bal | 1.5 | 8 |  |  | 8.5 | 1.25 | 1 | 0.9
M15 grade | Bal | 5 | 4 |  |  | 3.5 | 5 | 6.5 | 1.5
M30 grade | Bal | 5 | 4 |  |  | 8 | 1.25 | 2 | 0.8
M33 grade | Bal | 8 | 4 |  |  | 9.5 | 1.15 | 1.5 | 0.9
M34 grade | Bal | 8 | 4 |  |  | 8 | 2 | 2 | 0.9
M35 grade | Bal | 5 | 4 |  |  | 5 | 2 | 6 | 0.8
M36 grade | Bal | 8 | 4 |  |  | 5 | 2 | 6 | 0.8
M41 grade | Bal | 5 | 4.25 |  |  | 3.75 | 2 | 6.75 | 1.1
M42 grade | Bal | 8 | 3.75 |  |  | 9.5 | 1.15 | 1.5 | 1.1
M43 grade | Bal | 8.25 | 3.75 |  |  | 8 | 1.6 | 2.75 | 1.2
M44 grade | Bal | 12 | 4.25 |  |  | 6.25 | 2 | 5.25 | 1.15
M45 grade | Bal | 5.5 | 4.25 |  |  | 5 | 1.6 | 8 | 1.25
M46 grade | Bal | 8.25 | 4 |  |  | 8.25 | 3.2 | 2 | 1.25
M47 grade | Bal | 5 | 3.75 |  |  | 9.5 | 1.25 | 1.5 | 1.1
M48 grade | Bal | 9 | 3.75 |  |  | 5.25 | 3.1 | 10 | 1.5
M50 grade | Fe: Bal; Cr: 4; Mo: 4.25; V: 1; C: 0.8 | Mn 0.25%/ Si 0.3%
M52 grade | Bal |  | 4 |  |  | 4 | 0.2 | 1.25 | 0.9
T1 grade | Bal |  | 4 |  |  | 0.95* | 1 | 18 | 0.7
T2 grade | Bal |  | 4 |  |  | 0.95* | 2 | 18 | 0.8
T3 grade | Fe: Bal; Cr: 4; V: 3; W: 18; C: 1.05
T4 grade | Bal | 5 | 4 |  |  | 0.95* | 1 | 18 | 0.75
T5 grade | Bal | 8 | 4 |  |  | 0.95* | 2 | 18 | 0.8
T6 grade | Bal | 12 | 4.5 |  |  | 0.95* | 1.5 | 20 | 0.8
T7 grade | Bal |  | 4 |  |  | 0.95* | 2 | 14 | 0.75
T8 grade | Bal | 5 | 4 |  |  | 0.95* | 2 | 14 | 0.75
T9 grade | Bal |  | 4 |  |  | 0.95* | 4 | 18 | 1.2
T15 grade | Bal | 5 | 4 |  |  |  | 5 | 12 | 1.5

## Tool and die steels
Typical tool and die steel alloys we trade in
Material type | Fe | Co | Cr | Mo | V | W | C | Others
D2 | Bal |  | 13 | 1 | 0.5 |  | 1.6
D3 | Bal |  | 13 |  |  |  | 2.1
D6 | Bal |  | 13 |  |  | 1 | 2.1
H11 | Bal |  | 5 | 1.5 | 0.4 |  | 0.38 | 1% Si
H12 | Bal |  | 5 | 1.5 | 0.3 | 1.5 | 0.35 | 1% Si
H13 | Bal |  | 5 | 1.4 | 1 |  | 0.4 | 1% Si
H19 | Bal | 4.25 | 4.25 |  |  | 4.25 | 0.4
H21 | Bal |  | 2.75 |  | 0.3 | 9 | 0.3

## Moly alloys
Typical Molybdenum Alloys we trade
Materil type | Mo | W | Ti | C | Zr | Ag | Other
CP Mo | 99.95
Elkonite 100M | 100
Elkonite G-17 | Bal |  |  |  |  | 35.5 | Cu-0.7%
Elkonite G-18 | Bal |  |  |  |  | 49.5 | Cu-0.7%
Moly B100 | 50 | 50
Moly-50W | Bal | 49.3 |  | 0.008
Moly -Ti alloy | Bal |  | 0.5
Moly-Ti -Zr Alloy | Bal |  | 0.5 |  | 0.08
Moly-Ti-Zr Alloy | Bal |  | 1.25 |  | 0.3
TZM alloy | Bal |  | 0.5 |  | 0.08
TZC alloy | Bal |  | 1.25 | 0.12 | 0.3
Moly- W alloy | Bal | 20
Moly-W alloy | Bal | 30